## Sheet1
Stainless Steel Pipe Dimension As Per ASTM & Weight - Kg. Per MTR ( ANSI B36/19 )
sch-XXS |  | sch-160s |  | sch-80s |  | sch-40s |  | sch-10s |  | sch-5s |  | outside Diameter | Nominal Bore
weight (kg/mt) | wt mm | weight (kg/mt) | wt mm | weight (kg/mt) | wt mm | weight (kg/mt) | wt mm | weight (kg/mt) | wt mm | weight (kg/mt) | wt mm | mm | inch | MM
…..... | …..... | …..... | …..... | 0.47 | 2.41 | 0.37 | 1.73 | 0.28 | 1.24 | 0.276 | 1.24 | 10.3 | 1.8 | 3
…..... | …..... | …..... | …..... | 0.8 | 3.02 | 0.631 | 2.24 | 0.49 | 1.65 | 0.39 | 1.24 | 13.7 | 1.4 | 6
…..... | …..... | …..... | …..... | 1.1 | 3.2 | 0.845 | 2.31 | 0.63 | 1.65 | 0.49 | 1.24 | 17.1 | 3.8 | 10
2.55 | 7.47 | 1.94 | 4.75 | 1.62 | 3.75 | 1.27 | 2.77 | 1 | 2.11 | 0.8 | 1.65 | 21.3 | 1.2 | 15
3.63 | 7.82 | 2.89 | 5.54 | 2.2 | 3.91 | 1.68 | 2.87 | 1.28 | 2.11 | 1.03 | 1.65 | 26.7 | 3.4 | 20
5.45 | 9.09 | 4.24 | 6.35 | 3.24 | 4.55 | 2.5 | 3.38 | 2.09 | 2.77 | 0.3 | 1.65 | 33.4 | 1 | 25
7.77 | 9.7 | 5.61 | 6.35 | 4.47 | 4.85 | 3.38 | 3.56 | 2.7 | 2.77 | 1.65 | 1.65 | 42.2 | 1.25 | 32
9.54 | 10.16 | 7.25 | 7.14 | 5.41 | 5.08 | 4.05 | 3.68 | 3.11 | 2.77 | 1.91 | 1.65 | 48.3 | 1.5 | 40
13.44 | 11.07 | 11.1 | 8.74 | 7.48 | 5.54 | 5.44 | 3.91 | 3.93 | 2.77 | 2.4 | 1.65 | 60.3 | 2 | 50
20.39 | 14.2 | 14.9 | 9.53 | 11.4 | 7.01 | 8.63 | 5.16 | 5.26 | 3.05 | 3.69 | 2.11 | 73 | 2.5 | 65
27.65 | 15.24 | 21.3 | 11.1 | 15.2 | 7.62 | 11.3 | 5.49 | 6.45 | 3.05 | 4.51 | 2.11 | 88.9 | 3 | 80
41.03 | 17.12 | 33.54 | 13.49 | 22.3 | 8.56 | 16.07 | 6.02 | 8.36 | 3.05 | 5.84 | 2.11 | 114.3 | 4 | 100
57.43 | 19.05 | 49.11 | 15.88 | 31.97 | 9.53 | 21.8 | 6.55 | 11.57 | 3.4 | 9.47 | 2.77 | 141.3 | 5 | 125
79.22 | 21.95 | 67.56 | 18.2 | 42.7 | 10.97 | 28.3 | 7.11 | 13.84 | 3.4 | 11.32 | 2.77 | 168.3 | 6 | 150
107.8 | 22.23 | 111.2 | 23 | 64.6 | 12.7 | 42.6 | 8.18 | 19.96 | 3.76 | 14.79 | 2.77 | 219.1 | 8 | 200
155.15 | 25.4 | 172.4 | 26.6 | 96 | 12.7 | 60.5 | 9.27 | 27.78 | 4.19 | 22.63 | 3.4 | 273.1 | 10 | 250
186.97 | 25.4 | 238.76 | 33.32 | 132 | 12.7 | 73.88 | 9.52 | 36 | 4.57 | 31.25 | 3.96 | 323.9 | 12 | 300
…..... | …..... | 281.7 | 35.71 | 158.08 | 19.05 | 94.59 | 11.13 | 41.3 | 4.78 | 34.36 | 3.96 | 355.6 | 14 | 350
…..... | …..... | 365.11 | 40.46 | 203.33 | 21.41 | 123.3 | 12.7 | 47.29 | 4.78 | 41.56 | 4.19 | 406.4 | 16 | 400
…..... | …..... | 466.4 | 45.71 | 254.36 | 23.8 | 155.8 | 14.27 | 53.42 | 4.78 | 46.8 | 4.19 | 457.2 | 18 | 450
…..... | …..... | 564.68 | 49.99 | 311.2 | 26.19 | 183.42 | 15.09 | 68.71 | 5.54 | 59.25 | 4.78 | 508 | 20 | 500
…..... | …..... | 808.22 | 59.54 | 442.08 | 30.96 | 255.41 | 17.48 | 94.45 | 6.35 | 82.47 | 5.54 | 609.6 | 24 | 600